## ZS (Presonic)
Experiment (set of 3 measurements) | Chol% - measurement | Peak # | Number (nm) | S.D. | % Distr. | PDI | Int | Measurement Avg Number (nm) | Radius (nm) | Experiment Avg Radius (nm) | % Distr. | Measurement Number | Measurement S.D. | Measurement W. Avg | W.Avg S.D. | Radius (nm) | Radius S.D. | Exp. Avg Radius | Exp Avg Radius S.D. | KA values (for K =1.0447) | KA S.D. | KA Values (Unaveraged) | Standard Deviation | Exp Avg Radius Rel. S.D.
1 | 0% - 1 | 1 | 299.9 | 127.8 | 100 | 0.443 | 0.822 | 299.9 | 149.95 | 99.91667 | 1 | 299.9 | 127.8 | 299.9 | 127.8 | 149.95 | 63.9 | 99.90973 | 34.02933 | 104.3757 | 35.55044 | 156.652765 | 224.6911 | 34.06007 | 0 | 99.91667
| 0% - 2 | 1 | 670.9 | 240 | 2.7 | 0.508 | 0.815 | 146.3 | 73.15 |  | 0.027 | 670.9 | 240 | 146.2584 | 43.05913 | 73.1292 | 21.52957 |  |  |  |  | 76.39807524 |  |  | 5 | 129.8167
|  | 2 | 131.7 | 43.75 | 97.3 | [5 empty] | 0.973 | 131.7 | 43.75 | [11 empty] | 10 | 93.81667
| 0% - 3 | 1 | 153.3 | 103.9 | 100 | 0.569 | 0.82 | 153.3 | 76.65 |  | 1 | 153.3 | 103.9 | 153.3 | 153.3 | 76.65 | 76.65 |  |  |  |  | 80.076255 |  |  | 20 | 157.4333
2 | 5% - 1 | 1 | 764.1 | 220 | 4.6 | 0.369 | 0.803 | 258.1 | 129.05 | 129.8167 | 0.046 | 764.1 | 220 | 258.0984 | 66.50508 | 129.0492 | 33.25254 | 129.8232 | 37.23897 | 135.6263 | 38.90355 | 134.8177 |  | 28.68438 | 30 | 531.1167
|  | 2 | 233.7 | 68.9 | 95.4 | [5 empty] | 0.954 | 233.7 | 68.9
| 5% - 2 | 1 | 342.7 | 204.1 | 100 | 0.487 | 0.806 | 342.7 | 171.35 |  | 1 | 342.7 | 204.1 | 342.7 | 204.1 | 171.35 | 102.05 |  |  |  |  | 179.009345
| 5% - 3 | 1 | 756.2 | 266.8 | 2.7 | 0.55 | 0.801 | 178.1 | 89.05 |  | 0.027 | 756.2 | 266.8 | 178.1407 | 61.9914 | 89.07035 | 30.9957 |  |  |  |  | 93.05179
|  | 2 | 162.1 | 63.28 | 97.3 | [5 empty] | 0.973 | 162.1 | 63.28
3 | 10% - 1 | 1 | 123.7 | 39.59 | 81.9 | 0.306 | 0.816 | 181.9 | 90.95 | 93.81667 | 0.819 | 123.7 | 39.59 | 181.8553 | 58.40706 | 90.92765 | 29.20353 | 93.81112 | 27.68863 | 98.00447 | 28.92631 | 94.99212 |  | 29.5153
|  | 2 | 445 | 268.4 | 18.1 | [5 empty] | 0.181 | 445 | 268.4
| 10% - 2 | 1 | 816.3 | 268.4 | 1.8 | 0.556 | 0.819 | 161 | 80.5 |  | 0.018 | 816.3 | 268.4 | 161.0114 | 37.24766 | 80.5057 | 18.62383 |  |  |  |  | 84.10430479
|  | 2 | 149 | 37.61 | 98.2 | [5 empty] | 0.982 | 149 | 37.61
| 10% - 3 | 1 | 220 | 151 | 100 | 0.512 | 0.811 | 220 | 110 |  | 1 | 220 | 151 | 220 | 151 | 110 | 75.5 |  |  |  |  | 114.917
4 | 20% - 1 | 1 | 582.8 | 145.8 | 100 | 0.198 | 0.701 | 582.8 | 291.4 | 157.4333 | 1 | 582.8 | 145.8 | 582.8 | 145.8 | 291.4 | 72.9 | 157.4344 | 34.68684 | 164.4717 | 36.23735 | 304.42558 |  | 22.03257
| 20% - 2 | 1 | 781.6 | 313.3 | 3.5 | 0.507 | 0.702 | 196.9 | 98.45 |  | 0.035 | 781.6 | 313.3 | 196.9065 | 69.21543 | 98.45325 | 34.60771 |  |  |  |  | 102.8541
|  | 2 | 175.7 | 70.82 | 96.5 | [5 empty] | 0.965 | 175.7 | 70.82
| 20% - 3 | 1 | 164.9 | 131.4 | 100 | 0.571 | 0.703 | 164.9 | 82.45 |  | 1 | 164.9 | 131.4 | 164.9 | 131.4 | 82.45 | 65.7 |  |  |  |  | 86.135515
5 | 30% - 1 | 1 | 1259 | 323.6 | 100 | 0.209 | 0.721 | 1259 | 629.5 | 531.1167 | 1 | 1259 | 323.6 | 1259 | 323.6 | 629.5 | 161.8 | 531.1106 | 152.8094 | 554.8513 | 159.64 | 657.63865 |  | 28.77167
| 30% - 2 | 1 | 1573 | 855.2 | 100 | 0.242 | 0.733 | 1573 | 786.5 |  | 1 | 1573 | 855.2 | 1573 | 855.2 | 786.5 | 427.6 |  |  |  |  | 821.65655
| 30% - 3 | 1 | 2327 | 1053 | 2.3 | 0.354 | 0.725 | 354.7 | 177.35 |  | 0.023 | 2327 | 1053 | 354.6638 | 67.39023 | 177.3319 | 33.69511 |  |  |  |  | 185.2586
|  | 2 | 328.4 | 68.58 | 91.7 | [5 empty] | 0.917 | 328.4 | 68.58

## ZS (Sonic)
Experiment (set of 3 measurements) | Chol% - measurement | Peak # | Number (nm) | S.D. | % Distr. | PDI | Int | Measurement Avg Number (nm) | Radius (nm) | Experiment Avg Radius (nm) | % Distr. | Measurement Number | Measurement S.D. | Measurement W. Avg | W.Avg S.D. | Radius (nm) | Radius S.D. | Exp. Avg Radius | Exp Avg Radius S.D. | KA values (for K =1.0447) | KA S.D. | KA Values (Unaveraged) | Standard Deviation | Exp Avg Radius Rel. S.D.
1 | 0 - 1 | 1 | 1.682 | 0.5489 | 100 | 0.689 | 0.813 | 1.682 | 0.841 | 2.032333 | 1 | 1.682 | 0.5489 | 1.682 | 0.5489 | 0.841 | 0.27445 | 1.016167 | 0.1676641 | 1.061589 | 0.1751586 | 0.8785927 | 80.11864 | 16.49966
| 0 - 2 | 1 | 1.984 | 0.5419 | 100 | 0.683 | 0.816 | 1.984 | 0.992 |  | 1 | 1.984 | 0.5419 | 1.984 | 0.5419 | 0.992 | 0.27095 |  |  |  |  | 1.0363424
| 0 - 3 | 1 | 2.431 | 0.6458 | 100 | 0.685 | 0.813 | 2.431 | 1.2155 |  | 1 | 2.431 | 0.6458 | 2.431 | 0.6458 | 1.2155 | 0.3229 |  |  |  |  | 1.26983285
2 | 5 - 1 | 1 | 47.02 | 17.35 | 100 | 0.424 | 0.884 | 47.02 | 23.51 | 50.13 | 1 | 47.02 | 17.35 | 47.02 | 17.35 | 23.51 | 8.675 | 18.70667 | 5.431493 | 19.54285 | 5.674281 | 24.560897 |  | 29.03507
| 5 - 2 | 1 | 57.71 | 21.56 | 100 | 0.433 | 0.885 | 57.71 | 28.855 |  | 1 | 57.71 | 21.56 | 57.71 | 21.56 | 28.855 | 10.78 |  |  |  |  | 30.1448185
| 5 - 3 | 1 | 45.66 | 17.21 | 100 | 0.425 | 0.884 | 45.66 | 22.83 |  | 1 | 45.66 | 17.21 | 45.66 | 17.21 | 22.83 | 8.605 |  |  |  |  | 23.850501
3 | 10 - 1 | 1 | 2.923 | 0.7056 | 100 | 0.631 | 0.821 | 2.923 | 1.4615 | 2.701667 | 1 | 2.923 | 0.7056 | 2.923 | 0.7056 | 1.4615 | 0.3528 | 1.350833 | 0.1969057 | 1.411216 | 0.2057074 | 1.52682905 |  | 14.57661
| 10 - 2 | 1 | 2.871 | 0.6467 | 100 | 0.636 | 0.826 | 2.871 | 1.4355 |  | 1 | 2.871 | 0.6467 | 2.871 | 0.6467 | 1.4355 | 0.32335 |  |  |  |  | 1.49966685
| 10 - 3 | 1 | 2.311 | 0.6926 | 100 | 0.636 | 0.824 | 2.311 | 1.1555 |  | 1 | 2.311 | 0.6926 | 2.311 | 0.6926 | 1.1555 | 0.3463 |  |  |  |  | 1.20715085
4 | 20 - 1 | 1 | 471.4 | 138.9 | 100 | 0.164 | 0.691 | 471.4 | 235.7 | 254.7333 | 1 | 471.4 | 138.9 | 471.4 | 138.9 | 235.7 | 69.45 | 127.3667 | 33.83475 | 133.06 | 35.34716 | 246.23579 |  | 26.56484
| 20 - 2 | 1 | 148.7 | 112.1 | 100 | 0.495 | 0.697 | 148.7 | 74.35 |  | 1 | 148.7 | 112.1 | 148.7 | 112.1 | 74.35 | 56.05 |  |  |  |  | 77.673445
| 20 - 3 | 1 | 144.1 | 96.71 | 100 | 0.564 | 0.697 | 144.1 | 72.05 |  | 1 | 144.1 | 96.71 | 144.1 | 96.71 | 72.05 | 48.355 |  |  |  |  | 75.270635
5 | 30 - 1 | 1 | 445.7 | 156.5 | 100 | 0.379 | 0.728 | 445.7 | 222.85 | 190.6667 | 1 | 445.7 | 156.5 | 445.7 | 156.5 | 222.85 | 78.25 | 95.34091 | 26.41025 | 99.60265 | 27.59079 | 232.811395 |  | 27.70086
| 30 - 2 | 1 | 54.17 | 17.68 | 99.9 | 0.49 | 0.719 | 54.7 | 27.35 |  | 0.999 | 54.17 | 17.68 | 54.71983 | 17.66372 | 27.359915 | 8.831858 |  |  |  |  | 28.5829
|  | 2 | 604 | 222 | 0.1 | [5 empty] | 0.001 | 604 | 222
| 30 -3 | 1 | 437 | 222.6 | 0.7 | 0.535 | 0.717 | 71.6 | 35.8 |  | 0.007 | 437 | 222.6 | 71.62565 | 17.48678 | 35.812825 | 8.743391 |  |  |  |  | 37.41366
|  | 2 | 69.05 | 17.54 | 99.3 | [5 empty] | 0.993 | 69.05 | 17.54
|  | 0 | 2.032333
|  | 5 | 50.13
|  | 10 | 2.701667
|  | 20 | 254.7333
|  | 30 | 190.6667

## ZP (Presonic)
Experiment (set of 3 measurements) | Chol% - Measurement | W. Avg Z Pot. (mV) | S.D | Average Pot. across measurements | Raw Z-Pot | Corrected Z-Pot | Avg Corrected Pot | Avg Z Pot | S.D | Raw Zeta | Raw Z S.D. | Corrected Z-Pot | Henry Coeff. | Henry CoEff. SD | Corrected Z-Pot SD | Avg Corrected Z-Pot SD
1 | 0 - 1 | -57.9 | 0 | -57.9 | -86.85 | -72.20005 | -72.78191 | -57.9 | 0 | -86.85 | 0 | -72.20005 | 1.472721 | 0.02716033 | 1.331533 | 0.7838969
| 0 - 2 | -59.8 | 0 | -59.8 | -89.7 | -72.66295 |  | -59.8 | 0 | -89.7 | 0 | -72.66295 | 1.446878 | 0.02716033 | 1.364005
| 0 - 3 | -62.1 | 0 | -62.1 | -93.15 | -73.48274 |  | -62.1 | 0 | -93.15 | 0 | -73.48274 | 1.449077 | 0.02716033 | 1.377301
2 | 5 - 1 | -57.2 | 0 | -57.2 | -85.8 | -63.7291 | -62.84501 | -57.2 | 0 | -85.8 | 0 | -63.7291 | 1.468559 | 0.02716033 | 1.17864 | 0.6719248
| 5 - 2 | -59 | 0 | -59 | -88.5 | -62.69919 |  | -59 | 0 | -88.5 | 0 | -62.69919 | 1.475977 | 0.02716033 | 1.153765
| 5 - 3 | -59.3 | 0 | -59.3 | -88.95 | -62.10675 |  | -59.3 | 0 | -88.95 | 0 | -62.10675 | 1.45559 | 0.02716033 | 1.15887
3 | 10 - 1 | -54.7 | 0 | -54.7 | -82.05 | -75.50529 | -77.52042 | -54.7 | 0 | -82.05 | 0 | -75.50529 | 1.456443 | 0.02716033 | 1.408053 | 0.8344963
| 10 - 2 | -57.6 | 0 | -57.6 | -86.4 | -76.44189 |  | -57.6 | 0 | -86.4 | 0 | -76.44189 | 1.451295 | 0.02716033 | 1.430576
| 10 - 3 | -57 | 0 | -57 | -85.5 | -80.61406 |  | -57 | 0 | -85.5 | 0 | -80.61406 | 1.46348 | 0.02716033 | 1.496094
4 | 20 - 1 | -53.6 | 0 | -53.6 | -80.4 | -58.69169 | -62.51801 | -53.6 | 0 | -80.4 | 0 | -58.69169 | 1.485613 | 0.02716033 | 1.073015 | 0.6701041
| 20 - 2 | -56.1 | 0 | -56.1 | -84.15 | -63.82745 |  | -56.1 | 0 | -84.15 | 0 | -63.82745 | 1.459515 | 0.02716033 | 1.187775
| 20 - 3 | -58.6 | 0 | -58.6 | -87.9 | -65.03488 |  | -58.6 | 0 | -87.9 | 0 | -65.03488 | 1.452346 | 0.02716033 | 1.216218
5 | 30 - 1 | -49.2 | 0 | -49.2 | -73.8 | -48.90851 | -53.93951 | -49.2 | 0 | -73.8 | 0 | -48.90851 | 1.493264 | 0.02716033 | 0.8895756 | 0.5882726
| 30 - 2 | -53 | 0 | -53 | -79.5 | -56.50399 |  | -53 | 0 | -79.5 | 0 | -56.50399 | 1.374293 | 0.02716033 | 1.116696
| 30 - 3 | -54.2 | 0 | -54.2 | -81.3 | -56.40603 |  | -54.2 | 0 | -81.3 | 0 | -56.40603 | 1.476755 | 0.02716033 | 1.037414
| 0 | -72.78191
| 5 | -62.84501
| 10 | -77.52042
| 20 | -62.51801
| 30 | -53.93951

## ZP (Sonic)
Experiment (set of 3 measurements) | Chol% - Measurement | W. Avg Z Pot. (mV) | S.D | Average Pot. across measurements | Raw Z-Pot | Corrected Z-Pot | Avg Corrected Pot | Avg Z Pot | S.D | Raw Zeta | Raw Z S.D. | Corrected Z-Pot | Henry Coeff. | Henry CoEff. SD | Corrected Z-Pot SD | Avg Corrected Z-Pot SD
1 | 0 - 1 | -49.2 | 0 |  | -73.8 | -58.97246 | -61.75011 | -49.2 | 0 | -73.8 | 0 | -58.97246 | 1.02216 | 0.1963445 | 11.32789 | 6.804105
| 0 - 2 | -49.8 | 0 |  | -74.7 | -61.99555 |  | -49.8 | 0 | -74.7 | 0 | -61.99555 | 1.028034 | 0.1963445 | 11.84054
| 0 - 3 | -50.8 | 0 |  | -76.2 | -64.2823 |  | -50.8 | 0 | -76.2 | 0 | -64.2823 | 1.036978 | 0.1963445 | 12.1714
2 | 5 - 1 | -57.9 | 0 |  | -86.85 | -58.42461 | -59.83138 | -57.9 | 0 | -86.85 | 0 | -58.42461 | 1.3628 | 0.1963445 | 8.417488 | 4.957622
| 5 - 2 | -57.8 | 0 |  | -86.7 | -59.96026 |  | -57.8 | 0 | -86.7 | 0 | -59.96026 | 1.382793 | 0.1963445 | 8.513833
| 5 - 3 | -56.3 | 0 |  | -84.45 | -61.10925 |  | -56.3 | 0 | -84.45 | 0 | -61.10925 | 1.359756 | 0.1963445 | 8.823986
3 | 10 - 1 | -52.7 | 0 |  | -79.05 | -56.33587 | -58.0971 | -52.7 | 0 | -79.05 | 0 | -56.33587 | 1.046946 | 0.1963445 | 10.56524 | 6.319872
| 10 - 2 | -53.3 | 0 |  | -79.95 | -59.53305 |  | -53.3 | 0 | -79.95 | 0 | -59.53305 | 1.045892 | 0.1963445 | 11.17609
| 10 - 3 | -55.6 | 0 |  | -83.4 | -58.42239 |  | -55.6 | 0 | -83.4 | 0 | -58.42239 | 1.034559 | 0.1963445 | 11.08773
4 | 20 - 1 | -58 | 0 |  | -87 | -54.11907 | -57.43267 | -58 | 0 | -87 | 0 | -54.11907 | 1.482322 | 0.1963445 | 7.168468 | 4.472883
| 20 - 2 | -61.6 | 0 |  | -92.4 | -57.65616 |  | -61.6 | 0 | -92.4 | 0 | -57.65616 | 1.447653 | 0.1963445 | 7.819877
| 20 - 3 | -62.7 | 0 |  | -94.05 | -60.52277 |  | -62.7 | 0 | -94.05 | 0 | -60.52277 | 1.446147 | 0.1963445 | 8.217223
5 | 30 - 1 | -48.3 | 0 |  | -72.45 | -49.42193 | -54.10767 | -48.3 | 0 | -72.45 | 0 | -49.42193 | 1.481337 | 0.1963445 | 6.550652 | 4.350758
| 30 - 2 | -51.9 | 0 |  | -77.85 | -57.84793 |  | -51.9 | 0 | -77.85 | 0 | -57.84793 | 1.377779 | 0.1963445 | 8.243792
| 30 - 3 | -52.7 | 0 |  | -79.05 | -55.05315 |  | -52.7 | 0 | -79.05 | 0 | -55.05315 | 1.401446 | 0.1963445 | 7.713022
| 0 | -61.75011
| 5 | -59.83138
| 10 | -58.0971
| 20 | -57.43267
| 30 | -54.10767